## Sheet1
0 | 1 | 2 | 3 | 4 | 5 | 6 | 7 | 8 | 9 | 10 | 11 | 12 | 13 | 14 | 15 | 16 | 17
Shape (Square) | Shape (Metric Units) | Shape |  |  | Design Wall Thickness, t | Nominal Wt | [7 empty] | Workable Flat | Torsion |  | Surface Area
|  | H | B | tnom |  |  | A | b/t | h/t | I | S | r | Z |  | J | C
|  | in. | in. | in. | in. | lb./ft. | in.2 |  |  | in.4 | in.3 | in. | in.3 | in. | in.4 | in.3 | ft.2/ft.
HSS 2 x 2 x 3/16 | HSS50.8X50.8X4.8 (A1085) | 2 | 2 | 0.1875 | 0.188 | 4.32 | 1.27 | 7.6 | 7.6 | 0.67 | 0.67 | 0.726 | 0.841 | 1.156 | 1.15 | 1.21 | 0.613
HSS 2 x 2 x 1/4 | HSS50.8X50.8X6.4 (A1085) | 2 | 2 | 0.25 | 0.25 | 5.41 | 1.59 | 5 | 5 | 0.769 | 0.769 | 0.695 | 1.003 | 0.875 | 1.36 | 1.47 | 0.595
HSS 2.5 x 2.5 x 3/16 | HSS63.5X63.5X4.8 (A1085) | 2.5 | 2.5 | 0.1875 | 0.188 | 5.59 | 1.65 | 10.3 | 10.3 | 1.43 | 1.14 | 0.931 | 1.4 | 1.656 | 2.39 | 1.98 | 0.78
HSS 3 x 3 x 3/16 | HSS76.2X76.2X4.8 (A1085) | 3 | 3 | 0.1875 | 0.188 | 6.87 | 2.02 | 13 | 13 | 2.61 | 1.74 | 1.14 | 2.1 | 2.156 | 4.29 | 2.95 | 0.946
HSS 2.5 x 2.5 x 1/4 | HSS63.5X63.5X6.4 (A1085) | 2.5 | 2.5 | 0.25 | 0.25 | 7.11 | 2.09 | 7 | 7 | 1.69 | 1.35 | 0.899 | 1.71 | 1.375 | 2.92 | 2.47 | 0.762
HSS 3.5 x 3.5 x 3/16 | HSS88.9X88.9X4.8 (A1085) | 3.5 | 3.5 | 0.1875 | 0.188 | 8.15 | 2.4 | 15.6 | 15.6 | 4.3 | 2.46 | 1.34 | 2.94 | 2.656 | 7 | 4.1 | 1.11
HSS 3 x 3 x 1/4 | HSS76.2X76.2X6.4 (A1085) | 3 | 3 | 0.25 | 0.25 | 8.81 | 2.59 | 9 | 9 | 3.16 | 2.11 | 1.1 | 2.61 | 1.875 | 5.35 | 3.72 | 0.928
HSS 4 x 4 x 3/16 | HSS101.6X101.6X4.8 (A1085) | 4 | 4 | 0.1875 | 0.188 | 9.42 | 2.78 | 18.3 | 18.3 | 6.61 | 3.31 | 1.54 | 3.92 | 3.156 | 10.7 | 5.44 | 1.28
HSS 3.5 x 3.5 x 1/4 | HSS88.9X88.9X6.4 (A1085) | 3.5 | 3.5 | 0.25 | 0.25 | 10.51 | 3.09 | 11 | 11 | 5.29 | 3.02 | 1.31 | 3.69 | 2.375 | 8.82 | 5.22 | 1.1
HSS 3 x 3 x 5/16 | HSS76.2X76.2X7.9 (A1085) | 3 | 3 | 0.3125 | 0.313 | 10.58 | 3.11 | 6.6 | 6.6 | 3.59 | 2.39 | 1.07 | 3.04 | 1.594 | 6.22 | 4.4 | 0.91
HSS 4.5 x 4.5 x 3/16 | HSS114.3X114.3X4.8 (A1085) | 4.5 | 4.5 | 0.1875 | 0.188 | 10.7 | 3.15 | 20.9 | 20.9 | 9.62 | 4.28 | 1.75 | 5.05 | 3.656 | 15.4 | 6.97 | 1.45
HSS 5 x 5 x 3/16 | HSS127X127X4.8 (A1085) | 5 | 5 | 0.1875 | 0.188 | 11.97 | 3.53 | 23.6 | 23.6 | 13.4 | 5.36 | 1.95 | 6.31 | 4.156 | 21.4 | 8.68 | 1.61
HSS 3 x 3 x 3/8 | HSS76.2X76.2X9.5 (A1085) | 3 | 3 | 0.375 | 0.375 | 12.17 | 3.58 | 5 | 5 | 3.89 | 2.59 | 1.04 | 3.38 | 1.313 | 6.89 | 4.96 | 0.893
HSS 4 x 4 x 1/4 | HSS101.6X101.6X6.4 (A1085) | 4 | 4 | 0.25 | 0.25 | 12.21 | 3.59 | 13 | 13 | 8.22 | 4.11 | 1.51 | 4.97 | 2.875 | 13.5 | 6.97 | 1.26
HSS 3.5 x 3.5 x 5/16 | HSS88.9X88.9X7.9 (A1085) | 3.5 | 3.5 | 0.3125 | 0.313 | 12.7 | 3.74 | 8.2 | 8.2 | 6.11 | 3.49 | 1.28 | 4.36 | 2.094 | 10.42 | 6.24 | 1.08
HSS 4.5 x 4.5 x 1/4 | HSS114.3X114.3X6.4 (A1085) | 4.5 | 4.5 | 0.25 | 0.25 | 13.91 | 4.09 | 15 | 15 | 12.1 | 5.38 | 1.72 | 6.43 | 3.375 | 19.7 | 8.97 | 1.43
HSS 6 x 6 x 3/16 | HSS152.4X152.4X4.8 (A1085) | 6 | 6 | 0.1875 | 0.188 | 14.53 | 4.28 | 28.9 | 28.9 | 23.8 | 7.93 | 2.36 | 9.26 | 5.156 | 37.5 | 12.7 | 1.95
HSS 3.5 x 3.5 x 3/8 | HSS88.9X88.9X9.5 (A1085) | 3.5 | 3.5 | 0.375 | 0.375 | 14.72 | 4.33 | 6.3 | 6.3 | 6.74 | 3.85 | 1.25 | 4.91 | 1.813 | 11.7 | 7.12 | 1.06
HSS 4 x 4 x 5/16 | HSS101.6X101.6X7.9 (A1085) | 4 | 4 | 0.3125 | 0.313 | 14.83 | 4.36 | 9.8 | 9.8 | 9.59 | 4.8 | 1.48 | 5.91 | 2.594 | 16.1 | 8.39 | 1.24
HSS 5 x 5 x 1/4 | HSS127X127X6.4 (A1085) | 5 | 5 | 0.25 | 0.25 | 15.62 | 4.59 | 17 | 17 | 16.9 | 6.76 | 1.92 | 8.07 | 3.875 | 27.4 | 11.2 | 1.6
HSS 4.5 x 4.5 x 5/16 | HSS114.3X114.3X7.9 (A1085) | 4.5 | 4.5 | 0.3125 | 0.313 | 16.96 | 4.99 | 11.4 | 11.4 | 14.2 | 6.31 | 1.69 | 7.69 | 3.094 | 23.6 | 10.9 | 1.41
HSS 7 x 7 x 3/16 | HSS177.8X177.8X4.8 (A1085) | 7 | 7 | 0.1875 | 0.188 | 17.08 | 5.03 | 34.2 | 34.2 | 38.6 | 11 | 2.77 | 12.8 | 6.156 | 60.3 | 17.4 | 2.28
HSS 4 x 4 x 3/8 | HSS101.6X101.6X9.5 (A1085) | 4 | 4 | 0.375 | 0.375 | 17.27 | 5.08 | 7.7 | 7.7 | 10.7 | 5.35 | 1.45 | 6.72 | 2.313 | 18.4 | 9.65 | 1.23
HSS 6 x 6 x 1/4 | HSS152.4X152.4X6.4 (A1085) | 6 | 6 | 0.25 | 0.25 | 19.02 | 5.59 | 21 | 21 | 30.3 | 10.1 | 2.33 | 11.9 | 4.875 | 48.5 | 16.5 | 1.93
HSS 5 x 5 x 5/16 | HSS127X127X7.9 (A1085) | 5 | 5 | 0.3125 | 0.313 | 19.08 | 5.62 | 13 | 13 | 20.1 | 8.04 | 1.89 | 9.71 | 3.594 | 33.1 | 13.6 | 1.58
HSS 8 x 8 x 3/16 | HSS203.2X203.2X4.8 (A1085) | 8 | 8 | 0.1875 | 0.188 | 19.63 | 5.78 | 39.6 | 39.6 | 58.4 | 14.6 | 3.18 | 16.9 | 7.156 | 90.8 | 22.9 | 2.61
HSS 4.5 x 4.5 x 3/8 | HSS114.3X114.3X9.5 (A1085) | 4.5 | 4.5 | 0.375 | 0.375 | 19.82 | 5.83 | 9 | 9 | 16 | 7.11 | 1.66 | 8.81 | 2.813 | 27.1 | 12.6 | 1.39
HSS 4 x 4 x 1/2 | HSS101.6X101.6X12.7 (A1085) | 4 | 4 | 0.5 | 0.5 | 21.63 | 6.36 | 5 | 5 | 12.3 | 6.15 | 1.39 | 8.02 | 1.75 | 21.8 | 11.8 | 1.19
HSS 9 x 9 x 3/16 | HSS228.6X228.6X4.8 (A1085) | 9 | 9 | 0.1875 | 0.188 | 22.18 | 6.54 | 44.9 | 44.9 | 84 | 18.7 | 3.58 | 21.5 | 8.156 | 130 | 29.2 | 2.95
HSS 5 x 5 x 3/8 | HSS127X127X9.5 (A1085) | 5 | 5 | 0.375 | 0.375 | 22.37 | 6.58 | 10.3 | 10.3 | 22.8 | 9.12 | 1.86 | 11.2 | 3.313 | 38.2 | 15.8 | 1.56
HSS 7 x 7 x 1/4 | HSS177.8X177.8X6.4 (A1085) | 7 | 7 | 0.25 | 0.25 | 22.42 | 6.59 | 25 | 25 | 49.4 | 14.1 | 2.74 | 16.5 | 5.875 | 78.3 | 22.7 | 2.26
HSS 6 x 6 x 5/16 | HSS152.4X152.4X7.9 (A1085) | 6 | 6 | 0.3125 | 0.313 | 23.34 | 6.87 | 16.2 | 16.2 | 36.3 | 12.1 | 2.3 | 14.5 | 4.594 | 59 | 20.1 | 1.91
HSS 10 x 10 x 3/16 | HSS254X254X4.8 (A1085) | 10 | 10 | 0.1875 | 0.188 | 24.73 | 7.29 | 50.2 | 50.2 | 116 | 23.2 | 3.99 | 26.7 | 9.156 | 180 | 36.2 | 3.28
HSS 8 x 8 x 1/4 | HSS203.2X203.2X6.4 (A1085) | 8 | 8 | 0.25 | 0.25 | 25.82 | 7.59 | 29 | 29 | 75.2 | 18.8 | 3.15 | 21.9 | 6.875 | 118 | 30 | 2.6
HSS 6 x 6 x 3/8 | HSS152.4X152.4X9.5 (A1085) | 6 | 6 | 0.375 | 0.375 | 27.48 | 8.08 | 13 | 13 | 41.6 | 13.9 | 2.27 | 16.8 | 4.313 | 68.5 | 23.5 | 1.89
HSS 7 x 7 x 5/16 | HSS177.8X177.8X7.9 (A1085) | 7 | 7 | 0.3125 | 0.313 | 27.59 | 8.12 | 19.4 | 19.4 | 59.6 | 17 | 2.71 | 20.1 | 5.594 | 95.7 | 27.9 | 2.24
HSS 5 x 5 x 1/2 | HSS127X127X12.7 (A1085) | 5 | 5 | 0.5 | 0.5 | 28.43 | 8.36 | 7 | 7 | 27.1 | 10.8 | 1.8 | 13.7 | 2.75 | 46.8 | 19.8 | 1.52
HSS 9 x 9 x 1/4 | HSS228.6X228.6X6.4 (A1085) | 9 | 9 | 0.25 | 0.25 | 29.23 | 8.59 | 33 | 33 | 109 | 24.2 | 3.56 | 28 | 7.875 | 170 | 38.2 | 2.93
HSS 8 x 8 x 5/16 | HSS203.2X203.2X7.9 (A1085) | 8 | 8 | 0.3125 | 0.313 | 31.84 | 9.37 | 22.6 | 22.6 | 91 | 22.8 | 3.12 | 26.8 | 6.594 | 145 | 36.9 | 2.58
HSS 7 x 7 x 3/8 | HSS177.8X177.8X9.5 (A1085) | 7 | 7 | 0.375 | 0.375 | 32.58 | 9.58 | 15.7 | 15.7 | 68.7 | 19.6 | 2.68 | 23.5 | 5.313 | 112 | 32.7 | 2.23
HSS 10 x 10 x 1/4 | HSS254X254X6.4 (A1085) | 10 | 10 | 0.25 | 0.25 | 32.63 | 9.59 | 37 | 37 | 151 | 30.2 | 3.97 | 34.9 | 8.875 | 235 | 47.5 | 3.26
HSS 6 x 6 x 1/2 | HSS152.4X152.4X12.7 (A1085) | 6 | 6 | 0.5 | 0.5 | 35.24 | 10.36 | 9 | 9 | 50.5 | 16.8 | 2.21 | 20.9 | 3.75 | 85.6 | 29.8 | 1.86
HSS 9 x 9 x 5/16 | HSS228.6X228.6X7.9 (A1085) | 9 | 9 | 0.3125 | 0.313 | 36.1 | 10.62 | 25.8 | 25.8 | 132 | 29.3 | 3.53 | 34.3 | 7.594 | 209 | 47.1 | 2.91
HSS 8 x 8 x 3/8 | HSS203.2X203.2X9.5 (A1085) | 8 | 8 | 0.375 | 0.375 | 37.69 | 11.1 | 18.3 | 18.3 | 106 | 26.5 | 3.09 | 31.3 | 6.313 | 170 | 43.4 | 2.56
HSS 12 x 12 x 1/4 | HSS304.8X304.8X6.4 (A1085) | 12 | 12 | 0.25 | 0.25 | 39.43 | 11.6 | 45 | 45 | 265 | 44.2 | 4.78 | 50.8 | 10.875 | 410 | 69 | 3.93
HSS 10 x 10 x 5/16 | HSS254X254X7.9 (A1085) | 10 | 10 | 0.3125 | 0.313 | 40.35 | 11.9 | 28.9 | 28.9 | 184 | 36.8 | 3.93 | 42.8 | 8.594 | 289 | 58.6 | 3.24
HSS 7 x 7 x 1/2 | HSS177.8X177.8X12.7 (A1085) | 7 | 7 | 0.5 | 0.5 | 42.05 | 12.4 | 11 | 11 | 84.7 | 24.2 | 2.61 | 29.6 | 4.75 | 141 | 41.8 | 2.19
HSS 9 x 9 x 3/8 | HSS228.6X228.6X9.5 (A1085) | 9 | 9 | 0.375 | 0.375 | 42.79 | 12.6 | 21 | 21 | 154 | 34.2 | 3.5 | 40.3 | 7.313 | 246 | 55.6 | 2.89
HSS 10 x 10 x 3/8 | HSS254X254X9.5 (A1085) | 10 | 10 | 0.375 | 0.375 | 47.9 | 14.1 | 23.7 | 23.7 | 214 | 42.8 | 3.9 | 50.4 | 8.313 | 341 | 69.3 | 3.23
HSS 12 x 12 x 5/16 | HSS304.8X304.8X7.9 (A1085) | 12 | 12 | 0.3125 | 0.313 | 48.86 | 14.4 | 35.3 | 35.3 | 324 | 54 | 4.74 | 62.6 | 10.594 | 507 | 85.4 | 3.91
HSS 8 x 8 x 1/2 | HSS203.2X203.2X12.7 (A1085) | 8 | 8 | 0.5 | 0.5 | 48.85 | 14.4 | 13 | 13 | 131 | 32.8 | 3.02 | 39.7 | 5.75 | 217 | 55.8 | 2.52
HSS 7 x 7 x 5/8 | HSS177.8X177.8X15.9 (A1085) | 7 | 7 | 0.625 | 0.625 | 50.81 | 14.9 | 8.2 | 8.2 | 97.6 | 27.9 | 2.56 | 34.8 | 4.188 | 166 | 49.9 | 2.15
HSS 9 x 9 x 1/2 | HSS228.6X228.6X12.7 (A1085) | 9 | 9 | 0.5 | 0.5 | 55.66 | 16.4 | 15 | 15 | 193 | 42.9 | 3.43 | 51.4 | 6.75 | 315 | 71.8 | 2.86
HSS 14 x 14 x 5/16 | HSS355.6X355.6X7.9 (A1085) | 14 | 14 | 0.3125 | 0.313 | 57.36 | 16.9 | 41.7 | 41.7 | 523 | 74.7 | 5.56 | 86 | 12.594 | 813 | 117 | 4.58
HSS 12 x 12 x 3/8 | HSS304.8X304.8X9.5 (A1085) | 12 | 12 | 0.375 | 0.375 | 58.1 | 17.1 | 29 | 29 | 380 | 63.3 | 4.71 | 73.9 | 10.313 | 599 | 101.2 | 3.89
HSS 8 x 8 x 5/8 | HSS203.2X203.2X15.9 (A1085) | 8 | 8 | 0.625 | 0.625 | 59.32 | 17.4 | 9.8 | 9.8 | 153 | 38.3 | 2.97 | 47.2 | 5.188 | 258 | 67 | 2.49
HSS 10 x 10 x 1/2 | HSS254X254X12.7 (A1085) | 10 | 10 | 0.5 | 0.5 | 62.46 | 18.4 | 17 | 17 | 271 | 54.2 | 3.84 | 64.6 | 7.75 | 439 | 89.8 | 3.19
HSS 16 x 16 x 5/16 | HSS406.4X406.4X7.9 (A1085) | 16 | 16 | 0.3125 | 0.313 | 65.87 | 19.4 | 48.1 | 48.1 | 790 | 98.8 | 6.38 | 114 | 14.594 | 1220 | 154 | 5.24
HSS 9 x 9 x 5/8 | HSS228.6X228.6X15.9 (A1085) | 9 | 9 | 0.625 | 0.625 | 67.82 | 19.9 | 11.4 | 11.4 | 227 | 50.4 | 3.38 | 61.5 | 6.188 | 377 | 86.7 | 2.82
HSS 14 x 14 x 3/8 | HSS355.6X355.6X9.5 (A1085) | 14 | 14 | 0.375 | 0.375 | 68.31 | 20.1 | 34.3 | 34.3 | 615 | 87.9 | 5.53 | 102 | 12.313 | 963 | 139 | 4.56
HSS 12 x 12 x 1/2 | HSS304.8X304.8X12.7 (A1085) | 12 | 12 | 0.5 | 0.5 | 76.07 | 22.4 | 21 | 21 | 486 | 81 | 4.66 | 95.4 | 9.75 | 777 | 132 | 3.86
HSS 10 x 10 x 5/8 | HSS254X254X15.9 (A1085) | 10 | 10 | 0.625 | 0.625 | 76.33 | 22.4 | 13 | 13 | 321 | 64.2 | 3.79 | 77.6 | 7.188 | 529 | 109 | 3.15
HSS 16 x 16 x 3/8 | HSS406.4X406.4X9.5 (A1085) | 16 | 16 | 0.375 | 0.375 | 78.52 | 23.1 | 39.7 | 39.7 | 931 | 116 | 6.35 | 134 | 14.313 | 1450 | 183 | 5.23
HSS 18 x 18 x 3/8 | HSS457.2X457.2X9.5 (A1085) | 18 | 18 | 0.375 | 0.375 | 88.73 | 26.1 | 45 | 45 | 1340 | 149 | 7.17 | 172 | 16.313 | 2080 | 233 | 5.89
HSS 14 x 14 x 1/2 | HSS355.6X355.6X12.7 (A1085) | 14 | 14 | 0.5 | 0.5 | 89.68 | 26.4 | 25 | 25 | 791 | 113 | 5.47 | 132 | 11.75 | 1250 | 182 | 4.52
HSS 12 x 12 x 5/8 | HSS304.8X304.8X15.9 (A1085) | 12 | 12 | 0.625 | 0.625 | 93.34 | 27.4 | 16.2 | 16.2 | 580 | 96.7 | 4.6 | 116 | 9.188 | 943 | 161 | 3.82
HSS 20 x 20 x 3/8 | HSS508X508X9.5 (A1085) | 20 | 20 | 0.375 | 0.375 | 98.94 | 29.1 | 50.3 | 50.3 | 1850 | 185 | 7.97 | 213 | 18.313 | 2870 | 289 | 6.56
HSS 16 x 16 x 1/2 | HSS406.4X406.4X12.7 (A1085) | 16 | 16 | 0.5 | 0.5 | 103.3 | 30.4 | 29 | 29 | 1200 | 150 | 6.28 | 175 | 13.75 | 1890 | 240 | 5.19
HSS 12 x 12 x 3/4 | HSS304.8X304.8X19.1 (A1085) | 12 | 12 | 0.75 | 0.75 | 109.91 | 32.3 | 13 | 13 | 666 | 111 | 4.54 | 134 | 8.625 | 1100 | 188 | 3.79
HSS 14 x 14 x 5/8 | HSS355.6X355.6X15.9 (A1085) | 14 | 14 | 0.625 | 0.625 | 110.36 | 32.4 | 19.4 | 19.4 | 952 | 136 | 5.42 | 161 | 11.188 | 1530 | 223 | 4.49
HSS 18 x18 x 1/2 | HSS457.2X457.2X12.7 (A1085) | 18 | 18 | 0.5 | 0.5 | 116.91 | 34.4 | 33 | 33 | 1740 | 193 | 7.11 | 224 | 15.75 | 2720 | 306 | 5.86
HSS 16 x 16 x 5/8 | HSS406.4X406.4X15.9 (A1085) | 16 | 16 | 0.625 | 0.625 | 127.37 | 37.4 | 22.6 | 22.6 | 1450 | 181 | 6.23 | 214 | 13.188 | 2320 | 295 | 5.15
HSS 14 x 14 x 3/4 | HSS355.6X355.6X19.1 (A1085) | 14 | 14 | 0.75 | 0.75 | 130.33 | 38.3 | 15.7 | 15.7 | 1100 | 157 | 5.36 | 188 | 10.625 | 1790 | 262 | 4.45
HSS 20 x 20 x 1/2 | HSS508X508X12.7 (A1085) | 20 | 20 | 0.5 | 0.5 | 130.52 | 38.4 | 37 | 37 | 2410 | 241 | 7.92 | 279 | 17.75 | 3760 | 380 | 6.52
HSS 18 x 18 x 5/8 | HSS457.2X457.2X15.9 (A1085) | 18 | 18 | 0.625 | 0.625 | 144.39 | 42.4 | 25.8 | 25.8 | 2110 | 234 | 7.05 | 274 | 15.188 | 3340 | 376 | 5.82
HSS 14 x 14 x 7/8 | HSS355.6X355.6X22.2 (A1085) | 14 | 14 | 0.875 | 0.875 | 149.61 | 44 | 13 | 13 | 1230 | 176 | 5.29 | 213 | 10.063 | 2030 | 299 | 4.42
HSS 16 x 16 x 3/4 | HSS406.4X406.4X19.1 (A1085) | 16 | 16 | 0.75 | 0.75 | 150.75 | 44.3 | 18.3 | 18.3 | 1690 | 211 | 6.18 | 250 | 12.625 | 2720 | 347 | 5.12
HSS 20 x 20 x 5/8 | HSS508X508X15.9 (A1085) | 20 | 20 | 0.625 | 0.625 | 161.4 | 47.4 | 29 | 29 | 2940 | 294 | 7.88 | 342 | 17.188 | 4620 | 468 | 6.49
HSS 18 x 18 x 3/4 | HSS457.2X457.2X19.1 (A1085) | 18 | 18 | 0.75 | 0.75 | 171.16 | 50.3 | 21 | 21 | 2460 | 273 | 6.99 | 322 | 14.625 | 3930 | 445 | 5.79
HSS 16 x 16 x 7/8 | HSS406.4X406.4X22.2 (A1085) | 16 | 16 | 0.875 | 0.875 | 173.43 | 51 | 15.3 | 15.3 | 1900 | 238 | 6.1 | 285 | 12.063 | 3100 | 398 | 5.08
HSS 20 x 20 x 3/4 | HSS508X508X19.1 (A1085) | 20 | 20 | 0.75 | 0.75 | 191.58 | 56.3 | 23.7 | 23.7 | 3430 | 343 | 7.81 | 403 | 16.625 | 5460 | 554 | 6.45
HSS 18 x 18 x 7/8 | HSS457.2X457.2X22.2 (A1085) | 18 | 18 | 0.875 | 0.875 | 197.24 | 58 | 17.6 | 17.6 | 2780 | 309 | 6.92 | 368 | 14.063 | 4500 | 511 | 5.75
HSS 20 x 20 x 7/8 | HSS508X508X22.2 (A1085) | 20 | 20 | 0.875 | 0.875 | 221.06 | 65 | 19.9 | 19.9 | 3900 | 390 | 7.75 | 461 | 16.063 | 6260 | 638 | 6.42